## Sheet1
| Temperature | Hall_Voltage | R_mn_op | R_no_pm
0 | 82 | 11.8 | -1520 | -2230
1 | 85 | 10.3 | -1290 | -1940
2 | 90 | 8.4 | -1056 | -1560
3 | 95 | 7.1 | -895.1 | -1350
4 | 100 | 6.1 | -777.5 | -1171
5 | 105 | 5.48 | -688.7 | -1034.5
6 | 110 | 4.83 | -618.9 | -927.5
7 | 115 | 4.34 | -563.3 | -841.5
8 | 120 | 3.91 | -518.3 | -771.3
9 | 125 | 3.62 | -481.2 | -713.3
10 | 130 | 3.36 | -450.9 | -665.7
11 | 135 | 3.12 | -426 | -626.6
12 | 140 | 2.93 | -404.7 | -592.8
13 | 145 | 2.73 | -387.2 | -564.9
14 | 150 | 2.53 | -372.1 | -540.7
15 | 155 | 2.437 | -359.92 | -521.08
16 | 160 | 2.323 | -349.53 | -503.95
17 | 165 | 2.215 | -340.85 | -489.35
18 | 170 | 2.091 | -333.54 | -477.19
19 | 175 | 2.038 | -327.27 | -466.3
20 | 180 | 1.96 | -322.67 | -458.04
21 | 185 | 1.889 | -318.76 | -450.73
22 | 190 | 1.798 | -315.43 | -444.26
23 | 195 | 1.729 | -313.12 | -439.27
24 | 200 | 1.711 | -311.5 | -435.19
25 | 203 | 1.6 | -310 | -431
26 | 208 | 1.5 | -309 | -429
27 | 213 | 1.5 | -310 | -427
28 | 218 | 1.5 | -311 | -426
29 | 223 | 1.38 | -312 | -426
30 | 228 | 1.400001 | -314 | 426
31 | 233 | 1.4 | -316 | -426
32 | 238 | 1.3 | -318 | -427
33 | 244 | 1.3 | -321 | -428
34 | 251 | 1.299999 | -325 | -430
35 | 256 | 1.3 | -327 | -431
36 | 261 | 1.34 | -330 | -434
37 | 266 | 1.200001 | -334 | -435
38 | 271 | 1.2 | -337 | -437
39 | 276 | 1.200001 | -342 | -439
40 | 283 | 1.1 | -348 | -442
41 | 288 | 1.2 | -352 | -444
42 | 293 | 1.099999 | -356 | -445
43 | 298 | 1.2 | -358 | -447